## Steel sheet
Criteria
Material | Thickness | MID | Young's | Poisson's | Density
|  |  | Modulus | Ratio
[6 empty] | Rough road | static | Cornerring
Identification |  | medina | [5 empty] | HDT | [6 empty] | MDT |  |  | LDT |  |  | HDB |  |  | MDB |  |  | LDB
-new- | [7 empty] | DOM |  |  |  | EXP |  |  | DOM |  | EXP | DOM |  | EXP | DOM |  | EXP | DOM |  | EXP | DOM | EXP
| mm |  | N/mm2 |  | kg/mm3 |  |  | Cargo | Tipper | FP-R | FV-R | Cargo | Tipper | Tractor | Cargo | Tipper | ALL | Cargo | Tipper | ALL | Sightseeing | City | ALL | Sightseeing | City | ALL | ALL | ALL
HTP540 |  | 10000201 | 210000 | 0.3 | 7.85 | 286 | 390 | 254 | 213 | 310 | 361 | 310 | 252 | 252 | 254 | 253 | 253 | 253 | 254 | 254 | 254 | 182 | 254 | 254 | 182 | 252 | 192 | 180
HTP540W |  | 10000202 | 210000 | 0.3 | 7.85 | 286 | 355 | 254 | 213 | 310 | 361 | 310 | 252 | 252 | 254 | 253 | 253 | 253 | 254 | 254 | 254 | 182 | 254 | 254 | 182 | 252 | 192 | 180
SAH540 |  | 10000211 | 210000 | 0.3 | 7.85 | 286 | 390 | 254 | 213 | 310 | 361 | 310 | 252 | 252 | 254 | 253 | 253 | 253 | 254 | 254 | 254 | 182 | 254 | 254 | 182 | 252 | 192 | 180
WT590RE |  | 10000221 | 210000 | 0.3 | 7.85 | 286 | 450 | 272 | 233 | 325 | 372 | 325 | 270 | 270 | 272 | 271 | 271 | 271 | 272 | 272 | 272 | 200 | 272 | 272 | 200 | 270 | 210 | 197
WT590 |  | 10000222 | 210000 | 0.3 | 7.85 | 286 | 490 | 272 | 233 | 325 | 372 | 325 | 270 | 270 | 272 | 271 | 271 | 271 | 272 | 272 | 272 | 200 | 272 | 272 | 200 | 270 | 210 | 197
WT690 |  | 10000231 | 210000 | 0.3 | 7.85 | 308 | 620 | 305 | 269 | 352 | 393 | 352 | 303 | 303 | 305 | 304 | 304 | 304 | 305 | 305 | 305 | 231 | 305 | 305 | 231 | 303 | 243 | 228
WT780C |  | 10000241 | 210000 | 0.3 | 7.85 | 319 | 685 | 335 | 301 | 377 | 412 | 377 | 333 | 333 | 335 | 334 | 334 | 334 | 335 | 335 | 335 | 259 | 335 | 335 | 259 | 333 | 272 | 256
MJSC270C | 0.4-0.5 | 10001001 | 210000 | 0.3 | 7.85 | 121 | 145 | 159 | 119 | 228 | 300 | 228 | 157 | 157 | 159 | 158 | 158 | 158 | 159 | 159 | 159 | 100 | 159 | 159 | 100 | 157 | 106 | 99
MJSC270C | 0.8-<1.0 | 10001002 | 210000 | 0.3 | 7.85 | 121 | 135 | 159 | 119 | 228 | 300 | 228 | 157 | 157 | 159 | 158 | 158 | 158 | 159 | 159 | 159 | 100 | 159 | 159 | 100 | 157 | 106 | 99
MJSC270C | 1.0-3.2 | 10001003 | 210000 | 0.3 | 7.85 | 121 | 125 | 159 | 119 | 228 | 300 | 228 | 157 | 157 | 159 | 158 | 158 | 158 | 159 | 159 | 159 | 100 | 159 | 159 | 100 | 157 | 106 | 99
MJSC270D | 0.4-0.5 | 10002001 | 210000 | 0.3 | 7.85 | 121 | 135 | 159 | 119 | 228 | 300 | 228 | 157 | 157 | 159 | 158 | 158 | 158 | 159 | 159 | 159 | 100 | 159 | 159 | 100 | 157 | 106 | 99
MJSC270D | 0.8-<1.0 | 10002002 | 210000 | 0.3 | 7.85 | 121 | 125 | 159 | 119 | 228 | 300 | 228 | 157 | 157 | 159 | 158 | 158 | 158 | 159 | 159 | 159 | 100 | 159 | 159 | 100 | 157 | 106 | 99
MJSC270D | 1.0-3.2 | 10002003 | 210000 | 0.3 | 7.85 | 121 | 115 | 159 | 119 | 228 | 300 | 228 | 157 | 157 | 159 | 158 | 158 | 158 | 159 | 159 | 159 | 100 | 159 | 159 | 100 | 157 | 106 | 99
MJSH270C | 1.2-<1.6 | 10003001 | 210000 | 0.3 | 7.85 | 121 | 205 | 159 | 119 | 228 | 300 | 228 | 157 | 157 | 159 | 158 | 158 | 158 | 159 | 159 | 159 | 100 | 159 | 159 | 100 | 157 | 106 | 99
MJSH270C | 1.6-<2.0 | 10003002 | 210000 | 0.3 | 7.85 | 121 | 195 | 159 | 119 | 228 | 300 | 228 | 157 | 157 | 159 | 158 | 158 | 158 | 159 | 159 | 159 | 100 | 159 | 159 | 100 | 157 | 106 | 99
MJSH270C | 2.0-<3.2 | 10003003 | 210000 | 0.3 | 7.85 | 121 | 185 | 159 | 119 | 228 | 300 | 228 | 157 | 157 | 159 | 158 | 158 | 158 | 159 | 159 | 159 | 100 | 159 | 159 | 100 | 157 | 106 | 99
MJSH270C | 3.2-<6.3 | 10003004 | 210000 | 0.3 | 7.85 | 121 | 175 | 159 | 119 | 228 | 300 | 228 | 157 | 157 | 159 | 158 | 158 | 158 | 159 | 159 | 159 | 100 | 159 | 159 | 100 | 157 | 106 | 99
MJSH270C | 6.3-<14 | 10003005 | 210000 | 0.3 | 7.85 | 121 | 165 | 159 | 119 | 228 | 300 | 228 | 157 | 157 | 159 | 158 | 158 | 158 | 159 | 159 | 159 | 100 | 159 | 159 | 100 | 157 | 106 | 99
MJSH270D | 1.2-<1.6 | 10003101 | 210000 | 0.3 | 7.85 | 121 | 195 | 159 | 119 | 228 | 300 | 228 | 157 | 157 | 159 | 158 | 158 | 158 | 159 | 159 | 159 | 100 | 159 | 159 | 100 | 157 | 106 | 99
MJSH270D | 1.6-<2.0 | 10003102 | 210000 | 0.3 | 7.85 | 121 | 185 | 159 | 119 | 228 | 300 | 228 | 157 | 157 | 159 | 158 | 158 | 158 | 159 | 159 | 159 | 100 | 159 | 159 | 100 | 157 | 106 | 99
MJSH270D | 2.0-<3.2 | 10003104 | 210000 | 0.3 | 7.85 | 121 | 175 | 159 | 119 | 228 | 300 | 228 | 157 | 157 | 159 | 158 | 158 | 158 | 159 | 159 | 159 | 100 | 159 | 159 | 100 | 157 | 106 | 99
MJSH270D | 3.2-<6.3 | 10003105 | 210000 | 0.3 | 7.85 | 121 | 165 | 159 | 119 | 228 | 300 | 228 | 157 | 157 | 159 | 158 | 158 | 158 | 159 | 159 | 159 | 100 | 159 | 159 | 100 | 157 | 106 | 99
MJSH270D | 6.3-<14.0 | 10003106 | 210000 | 0.3 | 7.85 | 121 | 155 | 159 | 119 | 228 | 300 | 228 | 157 | 157 | 159 | 158 | 158 | 158 | 159 | 159 | 159 | 100 | 159 | 159 | 100 | 157 | 106 | 99
MJSH400W | 1.2-<1.6 | 10004001 | 210000 | 0.3 | 7.85 | 264 | 255 | 207 | 165 | 270 | 331 | 270 | 204 | 204 | 207 | 205 | 205 | 205 | 207 | 207 | 207 | 141 | 207 | 207 | 141 | 204 | 148 | 139
MJSH400W | 1.6-<2.0 | 10004002 | 210000 | 0.3 | 7.85 | 264 | 245 | 207 | 165 | 270 | 331 | 270 | 204 | 204 | 207 | 205 | 205 | 205 | 207 | 207 | 207 | 141 | 207 | 207 | 141 | 204 | 148 | 139
MJSH400W | 2.0-<3.2 | 10004003 | 210000 | 0.3 | 7.85 | 264 | 235 | 207 | 165 | 270 | 331 | 270 | 204 | 204 | 207 | 205 | 205 | 205 | 207 | 207 | 207 | 141 | 207 | 207 | 141 | 204 | 148 | 139
MJSH400W | 3.2-<6.3 | 10004004 | 210000 | 0.3 | 7.85 | 264 | 225 | 207 | 165 | 270 | 331 | 270 | 204 | 204 | 207 | 205 | 205 | 205 | 207 | 207 | 207 | 141 | 207 | 207 | 141 | 204 | 148 | 139
MJSH400W | 6.3-<14 | 10004005 | 210000 | 0.3 | 7.85 | 264 | 215 | 207 | 165 | 270 | 331 | 270 | 204 | 204 | 207 | 205 | 205 | 205 | 207 | 207 | 207 | 141 | 207 | 207 | 141 | 204 | 148 | 139
MJSH440W | 1.2-<1.6 | 10005001 | 210000 | 0.3 | 7.85 | 264 | 295 | 221 | 180 | 282 | 340 | 282 | 218 | 218 | 221 | 219 | 219 | 219 | 221 | 221 | 221 | 153 | 221 | 221 | 153 | 218 | 161 | 151
MJSH440W | 1.6-<2.0 | 10005002 | 210000 | 0.3 | 7.85 | 264 | 285 | 221 | 180 | 282 | 340 | 282 | 218 | 218 | 221 | 219 | 219 | 219 | 221 | 221 | 221 | 153 | 221 | 221 | 153 | 218 | 161 | 151
MJSH440W | 2.0-<3.2 | 10005003 | 210000 | 0.3 | 7.85 | 264 | 275 | 221 | 180 | 282 | 340 | 282 | 218 | 218 | 221 | 219 | 219 | 219 | 221 | 221 | 221 | 153 | 221 | 221 | 153 | 218 | 161 | 151
MJSH440W | 3.2-<6.3 | 10005004 | 210000 | 0.3 | 7.85 | 264 | 265 | 221 | 180 | 282 | 340 | 282 | 218 | 218 | 221 | 219 | 219 | 219 | 221 | 221 | 221 | 153 | 221 | 221 | 153 | 218 | 161 | 151
MJSH440W | 6.3-<14 | 10005005 | 210000 | 0.3 | 7.85 | 264 | 255 | 221 | 180 | 282 | 340 | 282 | 218 | 218 | 221 | 219 | 219 | 219 | 221 | 221 | 221 | 153 | 221 | 221 | 153 | 218 | 161 | 151
MJSH590R | 1.6-<2.0 | 10005501 | 210000 | 0.3 | 7.85 | 297 | 480 | 272 | 233 | 325 | 372 | 325 | 270 | 270 | 272 | 271 | 271 | 271 | 272 | 272 | 272 | 200 | 272 | 272 | 200 | 270 | 210 | 197
MJSH590R | 2.0-<3.2 | 10005502 | 210000 | 0.3 | 7.85 | 297 | 470 | 272 | 233 | 325 | 372 | 325 | 270 | 270 | 272 | 271 | 271 | 271 | 272 | 272 | 272 | 200 | 272 | 272 | 200 | 270 | 210 | 197
MJSH590R | 3.2-<4.0 | 10005503 | 210000 | 0.3 | 7.85 | 297 | 460 | 272 | 233 | 325 | 372 | 325 | 270 | 270 | 272 | 271 | 271 | 271 | 272 | 272 | 272 | 200 | 272 | 272 | 200 | 270 | 210 | 197
MJSH590R | 4.0-<14.0 | 10005504 | 210000 | 0.3 | 7.85 | 297 | 450 | 272 | 233 | 325 | 372 | 325 | 270 | 270 | 272 | 271 | 271 | 271 | 272 | 272 | 272 | 200 | 272 | 272 | 200 | 270 | 210 | 197
MJSH780R | 2.0-<3.2 | 10006001 | 210000 | 0.3 | 7.85 | 319 | 685 | 335 | 301 | 377 | 412 | 377 | 333 | 333 | 335 | 334 | 334 | 334 | 335 | 335 | 335 | 259 | 335 | 335 | 259 | 333 | 272 | 256
MJSH780R | 3.2-<6.3 | 10006002 | 210000 | 0.3 | 7.85 | 319 | 675 | 335 | 301 | 377 | 412 | 377 | 333 | 333 | 335 | 334 | 334 | 334 | 335 | 335 | 335 | 259 | 335 | 335 | 259 | 333 | 272 | 256
APFH490 |  | 10006101 | 210000 | 0.3 | 7.85 | 275 | 325 | 238 | 198 | 297 | 351 | 297 | 236 | 236 | 238 | 237 | 237 | 237 | 238 | 238 | 238 | 169 | 238 | 238 | 169 | 236 | 178 | 167
APFH540 |  | 10006111 | 210000 | 0.3 | 7.85 | 286 | 355 | 254 | 213 | 310 | 361 | 310 | 252 | 252 | 254 | 253 | 253 | 253 | 254 | 254 | 254 | 182 | 254 | 254 | 182 | 252 | 192 | 180
APFH590 |  | 10006121 | 210000 | 0.3 | 7.85 | 297 | 420 | 272 | 233 | 325 | 372 | 325 | 270 | 270 | 272 | 271 | 271 | 271 | 272 | 272 | 272 | 200 | 272 | 272 | 200 | 270 | 210 | 197
E-SPHC |  | 10006201 | 210000 | 0.3 | 7.85 | 121 | 215 | 159 | 119 | 228 | 300 | 228 | 157 | 157 | 159 | 158 | 158 | 158 | 159 | 159 | 159 | 100 | 159 | 159 | 100 | 157 | 106 | 99
E-SPHD |  | 10006211 | 210000 | 0.3 | 7.85 | 121 | 195 | 159 | 119 | 228 | 300 | 228 | 157 | 157 | 159 | 158 | 158 | 158 | 159 | 159 | 159 | 100 | 159 | 159 | 100 | 157 | 106 | 99
E-SS400 |  | 10006221 | 210000 | 0.3 | 7.85 | 264 | 245 | 207 | 165 | 271 | 332 | 271 | 205 | 205 | 207 | 206 | 206 | 206 | 207 | 207 | 207 | 141 | 207 | 207 | 141 | 205 | 148 | 139
SS400 | <16 | 10007001 | 210000 | 0.3 | 7.85 | 264 | 245 | 207 | 165 | 271 | 332 | 271 | 205 | 205 | 207 | 206 | 206 | 206 | 207 | 207 | 207 | 141 | 207 | 207 | 141 | 205 | 148 | 139
SS400 | 16<-40 | 10007002 | 210000 | 0.3 | 7.85 | 264 | 235 | 207 | 165 | 271 | 332 | 271 | 205 | 205 | 207 | 206 | 206 | 206 | 207 | 207 | 207 | 141 | 207 | 207 | 141 | 205 | 148 | 139
SS400 | 40<-100 | 10007003 | 210000 | 0.3 | 7.85 | 264 | 215 | 207 | 165 | 271 | 332 | 271 | 205 | 205 | 207 | 206 | 206 | 206 | 207 | 207 | 207 | 141 | 207 | 207 | 141 | 205 | 148 | 139
SS400 | 100< | 10007004 | 210000 | 0.3 | 7.85 | 264 | 205 | 207 | 165 | 271 | 332 | 271 | 205 | 205 | 207 | 206 | 206 | 206 | 207 | 207 | 207 | 141 | 207 | 207 | 141 | 205 | 148 | 139
SAPH400 | <6 | 10009001 | 210000 | 0.3 | 7.85 | 264 | 255 | 207 | 165 | 271 | 332 | 271 | 205 | 205 | 207 | 206 | 206 | 206 | 207 | 207 | 207 | 141 | 207 | 207 | 141 | 205 | 148 | 139
SAPH400 | 6-14 | 10009002 | 210000 | 0.3 | 7.85 | 264 | 235 | 207 | 165 | 271 | 332 | 271 | 205 | 205 | 207 | 206 | 206 | 206 | 207 | 207 | 207 | 141 | 207 | 207 | 141 | 205 | 148 | 139
SAPH310 | <8 | 10009101 | 210000 | 0.3 | 7.85 | 132 | 185 | 174 | 133 | 242 | 310 | 242 | 172 | 172 | 174 | 173 | 173 | 173 | 174 | 174 | 174 | 113 | 174 | 174 | 113 | 172 | 119 | 111
SAPH310 | 8-14 | 10009102 | 210000 | 0.3 | 7.85 | 132 | 175 | 174 | 133 | 242 | 310 | 242 | 172 | 172 | 174 | 173 | 173 | 173 | 174 | 174 | 174 | 113 | 174 | 174 | 113 | 172 | 119 | 111
SPHC | 1.2-<1.6 | 10011001 | 210000 | 0.3 | 7.85 | 121 | 205 | 159 | 119 | 228 | 300 | 228 | 157 | 157 | 159 | 158 | 158 | 158 | 159 | 159 | 159 | 100 | 159 | 159 | 100 | 157 | 106 | 99
SPHC | 1.6-<2.0 | 10011002 | 210000 | 0.3 | 7.85 | 121 | 195 | 159 | 119 | 228 | 300 | 228 | 157 | 157 | 159 | 158 | 158 | 158 | 159 | 159 | 159 | 100 | 159 | 159 | 100 | 157 | 106 | 99
SPHC | 2.0-<2.5 | 10011003 | 210000 | 0.3 | 7.85 | 121 | 185 | 159 | 119 | 228 | 300 | 228 | 157 | 157 | 159 | 158 | 158 | 158 | 159 | 159 | 159 | 100 | 159 | 159 | 100 | 157 | 106 | 99
SPHC | 2.5-<3.2 | 10011004 | 210000 | 0.3 | 7.85 | 121 | 185 | 159 | 119 | 228 | 300 | 228 | 157 | 157 | 159 | 158 | 158 | 158 | 159 | 159 | 159 | 100 | 159 | 159 | 100 | 157 | 106 | 99
SPHC | 3.2-<6.3 | 10011005 | 210000 | 0.3 | 7.85 | 121 | 175 | 159 | 119 | 228 | 300 | 228 | 157 | 157 | 159 | 158 | 158 | 158 | 159 | 159 | 159 | 100 | 159 | 159 | 100 | 157 | 106 | 99
SPHC | 6.3-<14 | 10011006 | 210000 | 0.3 | 7.85 | 121 | 165 | 159 | 119 | 228 | 300 | 228 | 157 | 157 | 159 | 158 | 158 | 158 | 159 | 159 | 159 | 100 | 159 | 159 | 100 | 157 | 106 | 99
SPCC | 0.4-<0.8 | 10013001 | 210000 | 0.3 | 7.85 | 121 | 135 | 159 | 119 | 228 | 300 | 228 | 157 | 157 | 159 | 158 | 158 | 158 | 159 | 159 | 159 | 100 | 159 | 159 | 100 | 157 | 106 | 99
SPCC | 0.8-<1.0 | 10013002 | 210000 | 0.3 | 7.85 | 121 | 125 | 159 | 119 | 228 | 300 | 228 | 157 | 157 | 159 | 158 | 158 | 158 | 159 | 159 | 159 | 100 | 159 | 159 | 100 | 157 | 106 | 99
SPCC | 1.0-3.2 | 10013003 | 210000 | 0.3 | 7.85 | 121 | 115 | 159 | 119 | 228 | 300 | 228 | 157 | 157 | 159 | 158 | 158 | 158 | 159 | 159 | 159 | 100 | 159 | 159 | 100 | 157 | 106 | 99
SAPH440 | <6 | 10014001 | 210000 | 0.3 | 7.85 | 264 | 305 | 221 | 180 | 282 | 340 | 282 | 218 | 218 | 221 | 219 | 219 | 219 | 221 | 221 | 221 | 153 | 221 | 221 | 153 | 218 | 161 | 151
SAPH440 | 6-<8 | 10014002 | 210000 | 0.3 | 7.85 | 264 | 295 | 221 | 180 | 282 | 340 | 282 | 218 | 218 | 221 | 219 | 219 | 219 | 221 | 221 | 221 | 153 | 221 | 221 | 153 | 218 | 161 | 151
SAPH440 | 8-14 | 10014003 | 210000 | 0.3 | 7.85 | 264 | 275 | 221 | 180 | 282 | 340 | 282 | 218 | 218 | 221 | 219 | 219 | 219 | 221 | 221 | 221 | 153 | 221 | 221 | 153 | 218 | 161 | 151
MJSC270E | 0.8-<1.0 | 10015001 | 210000 | 0.3 | 7.85 | 121 | 120 | 159 | 119 | 228 | 300 | 228 | 157 | 157 | 159 | 158 | 158 | 158 | 159 | 159 | 159 | 100 | 159 | 159 | 100 | 157 | 106 | 99
MJSC270E | 1.0-3.2 | 10015002 | 210000 | 0.3 | 7.85 | 121 | 110 | 159 | 119 | 228 | 300 | 228 | 157 | 157 | 159 | 158 | 158 | 158 | 159 | 159 | 159 | 100 | 159 | 159 | 100 | 157 | 106 | 99
MJSC270F | 0.4-<0.8 | 10015101 | 210000 | 0.3 | 7.85 | 121 | 120 | 159 | 119 | 228 | 300 | 228 | 157 | 157 | 159 | 158 | 158 | 158 | 159 | 159 | 159 | 100 | 159 | 159 | 100 | 157 | 106 | 99
MJSC270F | 0.1-<1.0 | 10015102 | 210000 | 0.3 | 7.85 | 121 | 110 | 159 | 119 | 228 | 300 | 228 | 157 | 157 | 159 | 158 | 158 | 158 | 159 | 159 | 159 | 100 | 159 | 159 | 100 | 157 | 106 | 99
MJSC270F | 1.0-3.2 | 10015103 | 210000 | 0.3 | 7.85 | 121 | 100 | 159 | 119 | 228 | 300 | 228 | 157 | 157 | 159 | 158 | 158 | 158 | 159 | 159 | 159 | 100 | 159 | 159 | 100 | 157 | 106 | 99
MJSC270G | 0.4-<0.8 | 10015201 | 210000 | 0.3 | 7.85 | 121 | 110 | 159 | 119 | 228 | 300 | 228 | 157 | 157 | 159 | 158 | 158 | 158 | 159 | 159 | 159 | 100 | 159 | 159 | 100 | 157 | 106 | 99
MJSC270G | 0.1-<1.0 | 10015202 | 210000 | 0.3 | 7.85 | 121 | 100 | 159 | 119 | 228 | 300 | 228 | 157 | 157 | 159 | 158 | 158 | 158 | 159 | 159 | 159 | 100 | 159 | 159 | 100 | 157 | 106 | 99
MJSC270G | 1.0-3.2 | 10015203 | 210000 | 0.3 | 7.85 | 121 | 90 | 159 | 119 | 228 | 300 | 228 | 157 | 157 | 159 | 158 | 158 | 158 | 159 | 159 | 159 | 100 | 159 | 159 | 100 | 157 | 106 | 99
MJSC340W | 0.4-<0.8 | 10015501 | 210000 | 0.3 | 7.85 | 132 | 205 | 185 | 144 | 252 | 317 | 252 | 183 | 183 | 185 | 184 | 184 | 184 | 185 | 185 | 185 | 122 | 185 | 185 | 122 | 183 | 129 | 121
MJSC340W | 0.1-<1.0 | 10015502 | 210000 | 0.3 | 7.85 | 132 | 195 | 185 | 144 | 252 | 317 | 252 | 183 | 183 | 185 | 184 | 184 | 184 | 185 | 185 | 185 | 122 | 185 | 185 | 122 | 183 | 129 | 121
MJSC340W | 1.0-3.2 | 10015503 | 210000 | 0.3 | 7.85 | 132 | 185 | 185 | 144 | 252 | 317 | 252 | 183 | 183 | 185 | 184 | 184 | 184 | 185 | 185 | 185 | 122 | 185 | 185 | 122 | 183 | 129 | 121
MJSC390W | 0.4-<8 | 10015701 | 210000 | 0.3 | 7.85 | 264 | 245 | 203 | 162 | 267 | 329 | 267 | 201 | 201 | 203 | 202 | 202 | 202 | 203 | 203 | 203 | 138 | 203 | 203 | 138 | 201 | 145 | 136
MJSC390W | 8-<1.0 | 10015702 | 210000 | 0.3 | 7.85 | 264 | 235 | 203 | 162 | 267 | 329 | 267 | 201 | 201 | 203 | 202 | 202 | 202 | 203 | 203 | 203 | 138 | 203 | 203 | 138 | 201 | 145 | 136
MJSC390W | 1.0-3.2 | 10015703 | 210000 | 0.3 | 7.85 | 264 | 225 | 203 | 162 | 267 | 329 | 267 | 201 | 201 | 203 | 202 | 202 | 202 | 203 | 203 | 203 | 138 | 203 | 203 | 138 | 201 | 145 | 136
MJSC440W | 0.4-＜0.8 | 10016001 | 210000 | 0.3 | 7.85 | 264 | 285 | 221 | 180 | 282 | 340 | 282 | 218 | 218 | 221 | 219 | 219 | 219 | 221 | 221 | 221 | 153 | 221 | 221 | 153 | 218 | 161 | 151
MJSC440W | 0.8-＜1.0 | 10016002 | 210000 | 0.3 | 7.85 | 264 | 275 | 221 | 180 | 282 | 340 | 282 | 218 | 218 | 221 | 219 | 219 | 219 | 221 | 221 | 221 | 153 | 221 | 221 | 153 | 218 | 161 | 151
MJSC440W | 1.0-3.2 | 10016003 | 210000 | 0.3 | 7.85 | 264 | 265 | 221 | 180 | 282 | 340 | 282 | 218 | 218 | 221 | 219 | 219 | 219 | 221 | 221 | 221 | 153 | 221 | 221 | 153 | 218 | 161 | 151
MJSC590R | 0.4-<0.8 | 10017001 | 210000 | 0.3 | 7.85 | 297 | 430 | 272 | 233 | 325 | 372 | 325 | 270 | 270 | 272 | 271 | 271 | 271 | 272 | 272 | 272 | 200 | 272 | 272 | 200 | 270 | 210 | 197
MJSC590R | 0.8-<1.0 | 10017002 | 210000 | 0.3 | 7.85 | 297 | 420 | 272 | 233 | 325 | 372 | 325 | 270 | 270 | 272 | 271 | 271 | 271 | 272 | 272 | 272 | 200 | 272 | 272 | 200 | 270 | 210 | 197
MJSC590R | 1.0-3.2 | 10017003 | 210000 | 0.3 | 7.85 | 297 | 410 | 272 | 233 | 325 | 372 | 325 | 270 | 270 | 272 | 271 | 271 | 271 | 272 | 272 | 272 | 200 | 272 | 272 | 200 | 270 | 210 | 197
APFC590 |  | 10018001 | 210000 | 0.3 | 7.85 | 297 | 400 | 272 | 233 | 325 | 372 | 325 | 270 | 270 | 272 | 271 | 271 | 271 | 272 | 272 | 272 | 200 | 272 | 272 | 200 | 270 | 210 | 197
MJEH270C | 1.4-<1.6 | 10019001 | 210000 | 0.3 | 7.85 | 121 | 205 | 159 | 119 | 228 | 300 | 228 | 157 | 157 | 159 | 158 | 158 | 158 | 159 | 159 | 159 | 100 | 159 | 159 | 100 | 157 | 106 | 99
MJEH270C | 1.6-<2.0 | 10019002 | 210000 | 0.3 | 7.85 | 121 | 195 | 159 | 119 | 228 | 300 | 228 | 157 | 157 | 159 | 158 | 158 | 158 | 159 | 159 | 159 | 100 | 159 | 159 | 100 | 157 | 106 | 99
MJEH270C | 2.0-<3.2 | 10019003 | 210000 | 0.3 | 7.85 | 121 | 185 | 159 | 119 | 228 | 300 | 228 | 157 | 157 | 159 | 158 | 158 | 158 | 159 | 159 | 159 | 100 | 159 | 159 | 100 | 157 | 106 | 99
MJEH270C | 3.2=< | 10019004 | 210000 | 0.3 | 7.85 | 121 | 175 | 159 | 119 | 228 | 300 | 228 | 157 | 157 | 159 | 158 | 158 | 158 | 159 | 159 | 159 | 100 | 159 | 159 | 100 | 157 | 106 | 99
MJEH270D | 1.4-<1.6 | 10019501 | 210000 | 0.3 | 7.85 | 121 | 195 | 159 | 119 | 228 | 300 | 228 | 157 | 157 | 159 | 158 | 158 | 158 | 159 | 159 | 159 | 100 | 159 | 159 | 100 | 157 | 106 | 99
MJEH270D | 1.6-<2.0 | 10019502 | 210000 | 0.3 | 7.85 | 121 | 185 | 159 | 119 | 228 | 300 | 228 | 157 | 157 | 159 | 158 | 158 | 158 | 159 | 159 | 159 | 100 | 159 | 159 | 100 | 157 | 106 | 99
MJEH270D | 2.0-<3.2 | 10019503 | 210000 | 0.3 | 7.85 | 121 | 175 | 159 | 119 | 228 | 300 | 228 | 157 | 157 | 159 | 158 | 158 | 158 | 159 | 159 | 159 | 100 | 159 | 159 | 100 | 157 | 106 | 99
MJEH270D | 3.2=< | 10019504 | 210000 | 0.3 | 7.85 | 121 | 165 | 159 | 119 | 228 | 300 | 228 | 157 | 157 | 159 | 158 | 158 | 158 | 159 | 159 | 159 | 100 | 159 | 159 | 100 | 157 | 106 | 99
MJEC270C | 0.4-<0.8 | 10020001 | 210000 | 0.3 | 7.85 | 121 | 145 | 159 | 119 | 228 | 300 | 228 | 157 | 157 | 159 | 158 | 158 | 158 | 159 | 159 | 159 | 100 | 159 | 159 | 100 | 157 | 106 | 99
MJEC270C | 0.8-<1.0 | 10020002 | 210000 | 0.3 | 7.85 | 121 | 135 | 159 | 119 | 228 | 300 | 228 | 157 | 157 | 159 | 158 | 158 | 158 | 159 | 159 | 159 | 100 | 159 | 159 | 100 | 157 | 106 | 99
MJEC270C | 1.0-3.2 | 10020003 | 210000 | 0.3 | 7.85 | 121 | 125 | 159 | 119 | 228 | 300 | 228 | 157 | 157 | 159 | 158 | 158 | 158 | 159 | 159 | 159 | 100 | 159 | 159 | 100 | 157 | 106 | 99
MJEC270D | 0.4-<0.8 | 10020501 | 210000 | 0.3 | 7.85 | 121 | 135 | 159 | 119 | 228 | 300 | 228 | 157 | 157 | 159 | 158 | 158 | 158 | 159 | 159 | 159 | 100 | 159 | 159 | 100 | 157 | 106 | 99
MJEC270D | 0.8-<1.0 | 10020502 | 210000 | 0.3 | 7.85 | 121 | 125 | 159 | 119 | 228 | 300 | 228 | 157 | 157 | 159 | 158 | 158 | 158 | 159 | 159 | 159 | 100 | 159 | 159 | 100 | 157 | 106 | 99
MJEC270D | 1.0-3.2 | 10020503 | 210000 | 0.3 | 7.85 | 121 | 115 | 159 | 119 | 228 | 300 | 228 | 157 | 157 | 159 | 158 | 158 | 158 | 159 | 159 | 159 | 100 | 159 | 159 | 100 | 157 | 106 | 99
MJAH270C | 1.4-<1.6 | 10021001 | 210000 | 0.3 | 7.85 | 121 | 215 | 159 | 119 | 228 | 300 | 228 | 157 | 157 | 159 | 158 | 158 | 158 | 159 | 159 | 159 | 100 | 159 | 159 | 100 | 157 | 106 | 99
MJAH270C | 1.6-<2.0 | 10021002 | 210000 | 0.3 | 7.85 | 121 | 205 | 159 | 119 | 228 | 300 | 228 | 157 | 157 | 159 | 158 | 158 | 158 | 159 | 159 | 159 | 100 | 159 | 159 | 100 | 157 | 106 | 99
MJAH270C | 2.0-<3.2 | 10021003 | 210000 | 0.3 | 7.85 | 121 | 195 | 159 | 119 | 228 | 300 | 228 | 157 | 157 | 159 | 158 | 158 | 158 | 159 | 159 | 159 | 100 | 159 | 159 | 100 | 157 | 106 | 99
MJAH270C | 3.2-6.0 | 10021004 | 210000 | 0.3 | 7.85 | 121 | 185 | 159 | 119 | 228 | 300 | 228 | 157 | 157 | 159 | 158 | 158 | 158 | 159 | 159 | 159 | 100 | 159 | 159 | 100 | 157 | 106 | 99
MJAH270D | 1.4-<1.6 | 10021501 | 210000 | 0.3 | 7.85 | 121 | 205 | 159 | 119 | 228 | 300 | 228 | 157 | 157 | 159 | 158 | 158 | 158 | 159 | 159 | 159 | 100 | 159 | 159 | 100 | 157 | 106 | 99
MJAH270D | 1.6-<2.0 | 10021502 | 210000 | 0.3 | 7.85 | 121 | 195 | 159 | 119 | 228 | 300 | 228 | 157 | 157 | 159 | 158 | 158 | 158 | 159 | 159 | 159 | 100 | 159 | 159 | 100 | 157 | 106 | 99
MJAH270D | 2.0-<3.2 | 10021503 | 210000 | 0.3 | 7.85 | 121 | 185 | 159 | 119 | 228 | 300 | 228 | 157 | 157 | 159 | 158 | 158 | 158 | 159 | 159 | 159 | 100 | 159 | 159 | 100 | 157 | 106 | 99
MJAH270D | 3.2-6.0 | 10021504 | 210000 | 0.3 | 7.85 | 121 | 175 | 159 | 119 | 228 | 300 | 228 | 157 | 157 | 159 | 158 | 158 | 158 | 159 | 159 | 159 | 100 | 159 | 159 | 100 | 157 | 106 | 99
MJAH270E | 1.4-<1.6 | 10021601 | 210000 | 0.3 | 7.85 | 121 | 185 | 159 | 119 | 228 | 300 | 228 | 157 | 157 | 159 | 158 | 158 | 158 | 159 | 159 | 159 | 100 | 159 | 159 | 100 | 157 | 106 | 99
MJAH270E | 1.6-<2.0 | 10021602 | 210000 | 0.3 | 7.85 | 121 | 175 | 159 | 119 | 228 | 300 | 228 | 157 | 157 | 159 | 158 | 158 | 158 | 159 | 159 | 159 | 100 | 159 | 159 | 100 | 157 | 106 | 99
MJAH270E | 2.0-<3.2 | 10021603 | 210000 | 0.3 | 7.85 | 121 | 165 | 159 | 119 | 228 | 300 | 228 | 157 | 157 | 159 | 158 | 158 | 158 | 159 | 159 | 159 | 100 | 159 | 159 | 100 | 157 | 106 | 99
MJAH270E | 3.2-<6.0 | 10021604 | 210000 | 0.3 | 7.85 | 121 | 155 | 159 | 119 | 228 | 300 | 228 | 157 | 157 | 159 | 158 | 158 | 158 | 159 | 159 | 159 | 100 | 159 | 159 | 100 | 157 | 106 | 99
MJAH440W | 1.4-<1.6 | 10022001 | 210000 | 0.3 | 7.85 | 264 | 305 | 221 | 180 | 282 | 340 | 282 | 218 | 218 | 221 | 219 | 219 | 219 | 221 | 221 | 221 | 153 | 221 | 221 | 153 | 218 | 161 | 151
MJAH440W | 1.6-<2.0 | 10022002 | 210000 | 0.3 | 7.85 | 264 | 295 | 221 | 180 | 282 | 340 | 282 | 218 | 218 | 221 | 219 | 219 | 219 | 221 | 221 | 221 | 153 | 221 | 221 | 153 | 218 | 161 | 151
MJAH440W | 2.0-<3.2 | 10022003 | 210000 | 0.3 | 7.85 | 264 | 285 | 221 | 180 | 282 | 340 | 282 | 218 | 218 | 221 | 219 | 219 | 219 | 221 | 221 | 221 | 153 | 221 | 221 | 153 | 218 | 161 | 151
MJAH440W | 3.2-6.0 | 10022004 | 210000 | 0.3 | 7.85 | 264 | 275 | 221 | 180 | 282 | 340 | 282 | 218 | 218 | 221 | 219 | 219 | 219 | 221 | 221 | 221 | 153 | 221 | 221 | 153 | 218 | 161 | 151
MJAC270C | 0.4-<0.8 | 10023001 | 210000 | 0.3 | 7.85 | 121 | 185 | 159 | 119 | 228 | 300 | 228 | 157 | 157 | 159 | 158 | 158 | 158 | 159 | 159 | 159 | 100 | 159 | 159 | 100 | 157 | 106 | 99
MJAC270C | 0.8-<1.0 | 10023002 | 210000 | 0.3 | 7.85 | 121 | 175 | 159 | 119 | 228 | 300 | 228 | 157 | 157 | 159 | 158 | 158 | 158 | 159 | 159 | 159 | 100 | 159 | 159 | 100 | 157 | 106 | 99
MJAC270C | 1.0-3.2 | 10023003 | 210000 | 0.3 | 7.85 | 121 | 165 | 159 | 119 | 228 | 300 | 228 | 157 | 157 | 159 | 158 | 158 | 158 | 159 | 159 | 159 | 100 | 159 | 159 | 100 | 157 | 106 | 99
MJAC270D | 0.4-<0.8 | 10023501 | 210000 | 0.3 | 7.85 | 121 | 135 | 159 | 119 | 228 | 300 | 228 | 157 | 157 | 159 | 158 | 158 | 158 | 159 | 159 | 159 | 100 | 159 | 159 | 100 | 157 | 106 | 99
MJAC270D | 0.8-<1.0 | 10023502 | 210000 | 0.3 | 7.85 | 121 | 125 | 159 | 119 | 228 | 300 | 228 | 157 | 157 | 159 | 158 | 158 | 158 | 159 | 159 | 159 | 100 | 159 | 159 | 100 | 157 | 106 | 99
MJAC270D | 1.0-3.2 | 10023503 | 210000 | 0.3 | 7.85 | 121 | 115 | 159 | 119 | 228 | 300 | 228 | 157 | 157 | 159 | 158 | 158 | 158 | 159 | 159 | 159 | 100 | 159 | 159 | 100 | 157 | 106 | 99
MJAC270E | 0.4-<0.8 | 10023601 | 210000 | 0.3 | 7.85 | 121 | 130 | 159 | 119 | 228 | 300 | 228 | 157 | 157 | 159 | 158 | 158 | 158 | 159 | 159 | 159 | 100 | 159 | 159 | 100 | 157 | 106 | 99
MJAC270E | 0.8-<1.0 | 10023602 | 210000 | 0.3 | 7.85 | 121 | 120 | 159 | 119 | 228 | 300 | 228 | 157 | 157 | 159 | 158 | 158 | 158 | 159 | 159 | 159 | 100 | 159 | 159 | 100 | 157 | 106 | 99
MJAC270E | 1.0-3.2 | 10023603 | 210000 | 0.3 | 7.85 | 121 | 110 | 159 | 119 | 228 | 300 | 228 | 157 | 157 | 159 | 158 | 158 | 158 | 159 | 159 | 159 | 100 | 159 | 159 | 100 | 157 | 106 | 99
MJAC270F | 0.4-<0.8 | 10023701 | 210000 | 0.3 | 7.85 | 121 | 120 | 159 | 119 | 228 | 300 | 228 | 157 | 157 | 159 | 158 | 158 | 158 | 159 | 159 | 159 | 100 | 159 | 159 | 100 | 157 | 106 | 99
MJAC270F | 0.8-<1.0 | 10023702 | 210000 | 0.3 | 7.85 | 121 | 110 | 159 | 119 | 228 | 300 | 228 | 157 | 157 | 159 | 158 | 158 | 158 | 159 | 159 | 159 | 100 | 159 | 159 | 100 | 157 | 106 | 99
MJAC270F | 1.0-3.2 | 10023703 | 210000 | 0.3 | 7.85 | 121 | 100 | 159 | 119 | 228 | 300 | 228 | 157 | 157 | 159 | 158 | 158 | 158 | 159 | 159 | 159 | 100 | 159 | 159 | 100 | 157 | 106 | 99
MJAC440W | 0.4-<0.8 | 10024001 | 210000 | 0.3 | 7.85 | 264 | 295 | 221 | 180 | 282 | 340 | 282 | 218 | 218 | 221 | 219 | 219 | 219 | 221 | 221 | 221 | 153 | 221 | 221 | 153 | 218 | 161 | 151
MJAC440W | 0.8-<1.0 | 10024002 | 210000 | 0.3 | 7.85 | 264 | 285 | 221 | 180 | 282 | 340 | 282 | 218 | 218 | 221 | 219 | 219 | 219 | 221 | 221 | 221 | 153 | 221 | 221 | 153 | 218 | 161 | 151
MJAC440W | 1.0-3.2 | 10024003 | 210000 | 0.3 | 7.85 | 264 | 275 | 221 | 180 | 282 | 340 | 282 | 218 | 218 | 221 | 219 | 219 | 219 | 221 | 221 | 221 | 153 | 221 | 221 | 153 | 218 | 161 | 151
SUS301 |  | 10025211 | 210000 | 0.3 | 7.85 | 198 | 205 | 238 | 191 | 311 | 380 | 311 | 236 | 236 | 238 | 237 | 237 | 237 | 238 | 238 | 238 | 162 | 238 | 238 | 162 | 236 | 238 | 238
MJAC340W | 0.4-<0.8 | 10025001 | 210000 | 0.3 | 7.85 | 132 | 215 | 185 | 144 | 252 | 317 | 252 | 183 | 183 | 185 | 184 | 184 | 184 | 185 | 185 | 185 | 122 | 185 | 185 | 122 | 183 | 129 | 121
MJAC340W | 0.8-<1.0 | 10025002 | 210000 | 0.3 | 7.85 | 132 | 205 | 185 | 144 | 252 | 317 | 252 | 183 | 183 | 185 | 184 | 184 | 184 | 185 | 185 | 185 | 122 | 185 | 185 | 122 | 183 | 129 | 121
MJAC340W | 1.0-3.2 | 10025003 | 210000 | 0.3 | 7.85 | 132 | 195 | 185 | 144 | 252 | 317 | 252 | 183 | 183 | 185 | 184 | 184 | 184 | 185 | 185 | 185 | 122 | 185 | 185 | 122 | 183 | 129 | 121
SUS304 |  | 10025241 | 210000 | 0.3 | 7.85 | 198 | 205 | 238 | 191 | 311 | 380 | 311 | 236 | 236 | 238 | 237 | 237 | 237 | 238 | 238 | 238 | 162 | 238 | 238 | 162 | 236 | 238 | 238
MJAC340P | 0.4-<0.8 | 10025101 | 210000 | 0.3 | 7.85 | 132 | 175 | 185 | 144 | 252 | 317 | 252 | 183 | 183 | 185 | 184 | 184 | 184 | 185 | 185 | 185 | 122 | 185 | 185 | 122 | 183 | 129 | 121
MJAC340P | 0.8-<1.0 | 10025102 | 210000 | 0.3 | 7.85 | 132 | 165 | 185 | 144 | 252 | 317 | 252 | 183 | 183 | 185 | 184 | 184 | 184 | 185 | 185 | 185 | 122 | 185 | 185 | 122 | 183 | 129 | 121
MJAC340P | 1.0-3.2 | 10025103 | 210000 | 0.3 | 7.85 | 132 | 155 | 185 | 144 | 252 | 317 | 252 | 183 | 183 | 185 | 184 | 184 | 184 | 185 | 185 | 185 | 122 | 185 | 185 | 122 | 183 | 129 | 121
SUS310S |  | 10025201 | 210000 | 0.3 | 7.85 | 198 | 205 | 238 | 191 | 311 | 380 | 311 | 236 | 236 | 238 | 237 | 237 | 237 | 238 | 238 | 238 | 162 | 238 | 238 | 162 | 236 | 238 | 238
SUS321 |  | 10025301 | 210000 | 0.3 | 7.85 | 198 | 205 | 238 | 191 | 311 | 380 | 311 | 236 | 236 | 238 | 237 | 237 | 237 | 238 | 238 | 238 | 162 | 238 | 238 | 162 | 236 | 238 | 238
SUS430 |  | 10025401 | 210000 | 0.3 | 7.85 | 198 | 205 | 197 | 151 | 275 | 352 | 275 | 195 | 195 | 197 | 196 | 196 | 196 | 197 | 197 | 197 | 127 | 197 | 197 | 127 | 195 | 197 | 197
SUS430J1L |  | 10025411 | 210000 | 0.3 | 7.85 | 176 | 205 | 185 | 139 | 263 | 344 | 263 | 182 | 182 | 185 | 183 | 183 | 183 | 185 | 185 | 185 | 116 | 185 | 185 | 116 | 182 | 185 | 185
SUS409 |  | 10025501 | 210000 | 0.3 | 7.85 | 176 | 205 | 193 | 147 | 271 | 350 | 271 | 191 | 191 | 193 | 192 | 192 | 192 | 193 | 193 | 193 | 123 | 193 | 193 | 123 | 191 | 193 | 193
SUS409L-MD |  | 10025502 | 210000 | 0.3 | 7.85 | 132 | 175 | 172 | 126 | 251 | 335 | 251 | 169 | 169 | 172 | 171 | 171 | 171 | 172 | 172 | 172 | 106 | 172 | 172 | 106 | 169 | 172 | 172
SUS436 |  | 10025601 | 210000 | 0.3 | 7.85 | 176 | 245 | 193 | 147 | 271 | 350 | 271 | 191 | 191 | 193 | 192 | 192 | 192 | 193 | 193 | 193 | 123 | 193 | 193 | 123 | 191 | 193 | 193
SUS436M |  | 10025602 | 210000 | 0.3 | 7.85 | 176 | 205 | 193 | 147 | 271 | 350 | 271 | 191 | 191 | 193 | 192 | 192 | 192 | 193 | 193 | 193 | 123 | 193 | 193 | 123 | 191 | 193 | 193
SUSXM15J1-MS |  | 10025701 | 210000 | 0.3 | 7.85 | 275 | 270 | 304 | 260 | 367 | 423 | 367 | 302 | 302 | 304 | 303 | 303 | 303 | 304 | 304 | 304 | 222 | 304 | 304 | 222 | 302 | 304 | 304
SUS432M |  | 10025801 | 210000 | 0.3 | 7.85 | 176 | 205 | 193 | 147 | 271 | 350 | 271 | 191 | 191 | 193 | 192 | 192 | 192 | 193 | 193 | 193 | 123 | 193 | 193 | 123 | 191 | 193 | 193
SS330 | <16 | 10007011 | 210000 | 0.3 | 7.85 | 132 | 205 | 159 | 114 | 239 | 325 | 239 | 156 | 156 | 159 | 158 | 158 | 158 | 159 | 159 | 159 | 95 | 159 | 159 | 95 | 156 | 159 | 159
HTP780DH |  | 10032001 | 210000 | 0.3 | 7.85 | 319 | 585 | 335 | 301 | 377 | 412 | 377 | 333 | 333 | 335 | 334 | 334 | 334 | 335 | 335 | 335 | 259 | 335 | 335 | 259 | 333 | 272 | 256
MK440 |  | 10033001 | 210000 | 0.3 | 7.85 | 264 | 275 | 221 | 180 | 282 | 340 | 282 | 218 | 218 | 221 | 219 | 219 | 219 | 221 | 221 | 221 | 153 | 221 | 221 | 153 | 218 | 161 | 151
SPFH540 |  | 10034001 | 210000 | 0.3 | 7.85 | 286 | 355 | 254 | 213 | 310 | 361 | 310 | 252 | 252 | 254 | 253 | 253 | 253 | 254 | 254 | 254 | 182 | 254 | 254 | 182 | 252 | 192 | 180
SEHC | 1.4-<1.6 | 10035001 | 210000 | 0.3 | 7.85 | 121 | 205 | 159 | 119 | 228 | 300 | 228 | 157 | 157 | 159 | 158 | 158 | 158 | 159 | 159 | 159 | 100 | 159 | 159 | 100 | 157 | 106 | 99
SEHC | 1.6-<2.0 | 10035002 | 210000 | 0.3 | 7.85 | 121 | 195 | 159 | 119 | 228 | 300 | 228 | 157 | 157 | 159 | 158 | 158 | 158 | 159 | 159 | 159 | 100 | 159 | 159 | 100 | 157 | 106 | 99
SEHC | 2.0-<3.2 | 10035003 | 210000 | 0.3 | 7.85 | 121 | 185 | 159 | 119 | 228 | 300 | 228 | 157 | 157 | 159 | 158 | 158 | 158 | 159 | 159 | 159 | 100 | 159 | 159 | 100 | 157 | 106 | 99
SEHC | 3.2-< | 10035004 | 210000 | 0.3 | 7.85 | 121 | 175 | 159 | 119 | 228 | 300 | 228 | 157 | 157 | 159 | 158 | 158 | 158 | 159 | 159 | 159 | 100 | 159 | 159 | 100 | 157 | 106 | 99
MFSH780B |  | 10039001 | 210000 | 0.3 | 7.85 | 319 | 675 | 335 | 301 | 377 | 412 | 377 | 333 | 333 | 335 | 334 | 334 | 334 | 335 | 335 | 335 | 259 | 335 | 335 | 259 | 333 | 272 | 256
MFSH980B |  | 10039010 | 210000 | 0.3 | 7.85 | 319 | 875 | 400 | 373 | 430 | 453 | 430 | 399 | 399 | 400 | 399 | 399 | 399 | 400 | 400 | 400 | 321 | 400 | 400 | 321 | 399 | 337 | 317
SPFH590 |  | 10034101 | 210000 | 0.3 | 7.85 | 297 | 420 | 272 | 233 | 325 | 372 | 325 | 270 | 270 | 272 | 271 | 271 | 271 | 272 | 272 | 272 | 200 | 272 | 272 | 200 | 270 | 210 | 197
Note on D85: Tanaka, Hiroshi (575): Change MID from 10.150.101 2014.05.29
Note on D86: Tanaka, Hiroshi (575): Change MID from 10,015,102 2014.05.29
Note on D87: Tanaka, Hiroshi (575): Change MID from 10,015,103 2014.05.29

## Steel other
Criteria
Material | Thickness | MID | Young's | Poisson's | Density
|  |  | Modulus | Ratio
[6 empty] | Rough road | static | Cornerring
Identification |  | medina | [5 empty] | HDT | [6 empty] | MDT |  |  | LDT |  |  | HDB |  |  | MDB |  |  | LDB
-new- | [7 empty] | DOM |  |  |  | EXP |  |  | DOM |  | EXP | DOM |  | EXP | DOM |  | EXP | DOM |  | EXP | DOM | EXP
| mm |  | N/mm2 |  | kg/mm3 |  |  | Cargo | Tipper | FP-R | FV-R | Cargo | Tipper | Tractor | Cargo | Tipper | ALL | Cargo | Tipper | ALL | Sightseeing | City | ALL | Sightseeing | City | ALL | ALL | ALL
SMnC20VS1 |  | 10000601 | 210000 | 0.3 | 7.85 | 319 | 490 | 341 | 298 | 397 | 446 | 397 | 338 | 338 | 341 | 339 | 339 | 339 | 341 | 341 | 341 | 256 | 341 | 341 | 256 | 338 | 341 | 341
ASCB435H |  | 10000701 | 210000 | 0.3 | 7.85 | 418 | 640 | 357 | 316 | 411 | 457 | 411 | 355 | 355 | 357 | 356 | 356 | 356 | 357 | 357 | 357 | 272 | 357 | 357 | 272 | 355 | 357 | 357
STKR400 |  | 10000801 | 210000 | 0.3 | 7.85 | 112 | 245 | 163 | 125 | 224 | 286 | 224 | 161 | 161 | 163 | 162 | 162 | 162 | 163 | 163 | 163 | 103 | 163 | 163 | 103 | 161 | 110 | 102
SUH35 |  | 10026001 | 210000 | 0.3 | 7.85 | 418 | 560 | 376 | 336 | 427 | 470 | 427 | 374 | 374 | 376 | 375 | 375 | 375 | 376 | 376 | 376 | 289 | 376 | 376 | 289 | 374 | 376 | 376
SUH36 |  | 10026101 | 210000 | 0.3 | 7.85 | 418 | 560 | 376 | 336 | 427 | 470 | 427 | 374 | 374 | 376 | 375 | 375 | 375 | 376 | 376 | 376 | 289 | 376 | 376 | 289 | 374 | 376 | 376
SUH660 |  | 10026201 | 210000 | 0.3 | 7.85 | 418 | 590 | 384 | 344 | 433 | 474 | 433 | 382 | 382 | 384 | 383 | 383 | 383 | 384 | 384 | 384 | 296 | 384 | 384 | 296 | 382 | 384 | 384
SUH3 | =<25 | 10026301 | 210000 | 0.3 | 7.85 | 418 | 685 | 395 | 356 | 442 | 482 | 442 | 393 | 393 | 395 | 394 | 394 | 394 | 395 | 395 | 395 | 307 | 395 | 395 | 307 | 393 | 395 | 395
SUH3 | 25<-75 | 10026401 | 210000 | 0.3 | 7.85 | 418 | 635 | 376 | 336 | 427 | 470 | 427 | 374 | 374 | 376 | 375 | 375 | 375 | 376 | 376 | 376 | 289 | 376 | 376 | 289 | 374 | 376 | 376
SUH4 | 685 | 10026501 | 210000 | 0.3 | 7.85 | 418 | 685 | 376 | 336 | 427 | 470 | 427 | 374 | 374 | 376 | 375 | 375 | 375 | 376 | 376 | 376 | 289 | 376 | 376 | 289 | 374 | 376 | 376
S43C | <=16 | 10008001 | 210000 | 0.3 | 7.85 | 158 | 353 | 248 | 211 | 299 | 344 | 299 | 246 | 246 | 248 | 247 | 247 | 247 | 248 | 248 | 248 | 178 | 248 | 248 | 178 | 246 | 188 | 176
S43C | 16-<40 | 10008002 | 210000 | 0.3 | 7.85 | 158 | 314 | 237 | 200 | 290 | 337 | 290 | 235 | 235 | 237 | 236 | 236 | 236 | 237 | 237 | 237 | 169 | 237 | 237 | 169 | 235 | 178 | 166
S43C | 40-<100 | 10008003 | 210000 | 0.3 | 7.85 | 158 | 294 | 230 | 193 | 283 | 332 | 283 | 228 | 228 | 230 | 229 | 229 | 229 | 230 | 230 | 230 | 162 | 230 | 230 | 162 | 228 | 171 | 160
S43C | 100-<160 | 10008004 | 210000 | 0.3 | 7.85 | 158 | 284 | 219 | 182 | 274 | 325 | 274 | 217 | 217 | 219 | 218 | 218 | 218 | 219 | 219 | 219 | 153 | 219 | 219 | 153 | 217 | 161 | 150
S43C | 160-250 | 10008005 | 210000 | 0.3 | 7.85 | 158 | 274 | 212 | 174 | 268 | 320 | 268 | 210 | 210 | 212 | 211 | 211 | 211 | 212 | 212 | 212 | 146 | 212 | 212 | 146 | 210 | 154 | 144
S48C |  | 10008101 | 210000 | 0.3 | 7.85 | 319 | 340 | 281 | 246 | 326 | 366 | 326 | 279 | 279 | 281 | 280 | 280 | 280 | 281 | 281 | 281 | 209 | 281 | 281 | 209 | 279 | 220 | 206
S22C-F |  | 10008201 | 210000 | 0.3 | 7.85 | 116 | 225 | 167 | 129 | 228 | 288 | 228 | 164 | 164 | 167 | 166 | 166 | 166 | 167 | 167 | 167 | 107 | 167 | 167 | 107 | 164 | 113 | 105
S45C-N |  | 10008301 | 210000 | 0.3 | 7.85 | 162 | 305 | 216 | 178 | 271 | 323 | 271 | 214 | 214 | 216 | 215 | 215 | 215 | 216 | 216 | 216 | 150 | 216 | 216 | 150 | 214 | 158 | 147
SCM440H |  | 10008401 | 210000 | 0.3 | 7.85 | 418 | 686 | 359 | 317 | 412 | 458 | 412 | 356 | 356 | 359 | 358 | 358 | 358 | 359 | 359 | 359 | 273 | 359 | 359 | 273 | 356 | 359 | 359
SCM435H |  | 10008402 | 210000 | 0.3 | 7.85 | 418 | 686 | 359 | 317 | 412 | 458 | 412 | 356 | 356 | 359 | 358 | 358 | 358 | 359 | 359 | 359 | 273 | 359 | 359 | 273 | 356 | 359 | 359
STKM11A |  | 10000501 | 210000 | 0.3 | 7.85 | 72 | 145 | 118 | 83 | 181 | 250 | 181 | 115 | 115 | 118 | 116 | 116 | 116 | 118 | 118 | 118 | 67 | 118 | 118 | 67 | 115 | 72 | 66
STKM12C |  | 10000506 | 210000 | 0.3 | 7.85 | 137 | 355 | 190 | 152 | 249 | 305 | 249 | 188 | 188 | 190 | 189 | 189 | 189 | 190 | 190 | 190 | 127 | 190 | 190 | 127 | 188 | 134 | 125
STKM13A |  | 10000511 | 210000 | 0.3 | 7.85 | 101 | 215 | 151 | 114 | 213 | 277 | 213 | 149 | 149 | 151 | 150 | 150 | 150 | 151 | 151 | 151 | 94 | 151 | 151 | 94 | 149 | 99 | 92
SKTM13C |  | 10000512 | 210000 | 0.3 | 7.85 | 152 | 380 | 205 | 167 | 262 | 315 | 262 | 203 | 203 | 205 | 204 | 204 | 204 | 205 | 205 | 205 | 140 | 205 | 205 | 140 | 203 | 148 | 138
STKM13B |  | 10000513 | 210000 | 0.3 | 7.85 | 126 | 305 | 178 | 140 | 238 | 297 | 238 | 176 | 176 | 178 | 177 | 177 | 177 | 178 | 178 | 178 | 117 | 178 | 178 | 117 | 176 | 124 | 115
STKM15A |  | 10000515 | 210000 | 0.3 | 7.85 | 137 | 275 | 190 | 152 | 249 | 305 | 249 | 188 | 188 | 190 | 189 | 189 | 189 | 190 | 190 | 190 | 127 | 190 | 190 | 127 | 188 | 134 | 125
SAP1 |  | 10000521 | 210000 | 0.3 | 7.85 | 121 | 118 | 118 | 83 | 181 | 250 | 181 | 115 | 115 | 118 | 116 | 116 | 116 | 118 | 118 | 118 | 67 | 118 | 118 | 67 | 115 | 72 | 66
STKM16A |  | 10000531 | 210000 | 0.3 | 7.85 | 152 | 325 | 205 | 167 | 262 | 315 | 262 | 203 | 203 | 205 | 204 | 204 | 204 | 205 | 205 | 205 | 140 | 205 | 205 | 140 | 203 | 148 | 138
STKR400 |  | 10000810 | 210000 | 0.3 | 7.85 | 264 | 245 | 163 | 125 | 224 | 286 | 224 | 161 | 161 | 163 | 162 | 162 | 162 | 163 | 163 | 163 | 103 | 163 | 163 | 103 | 161 | 110 | 102
STKR490 |  | 10000811 | 210000 | 0.3 | 7.85 | 275 | 325 | 197 | 159 | 255 | 310 | 255 | 195 | 195 | 197 | 196 | 196 | 196 | 197 | 197 | 197 | 133 | 197 | 197 | 133 | 195 | 141 | 131
SUS409 |  | 20025501 | 210000 | 0.3 | 7.85 | 264 | 205 | 167 | 129 | 228 | 288 | 228 | 164 | 164 | 167 | 166 | 166 | 166 | 167 | 167 | 167 | 107 | 167 | 167 | 107 | 164 | 113 | 105
STAM790H-1 |  | 10000901 | 210000 | 0.3 | 7.85 | 319 | 710 | 306 | 273 | 347 | 382 | 347 | 304 | 304 | 306 | 305 | 305 | 305 | 306 | 306 | 306 | 232 | 306 | 306 | 232 | 304 | 244 | 229
FCD500A |  | 10000101 | 170000 | 0.28 | 7.2 | 209 | 320 | 160 | 140 | 187 | 210 | 187 | 159 | 159 | 160 | 160 | 160 | 160 | 160 | 160 | 160 | 116 | 160 | 160 | 116 | 159 | 123 | 114
FCD600A |  | 10000102 | 170000 | 0.28 | 7.2 | 253 | 370 | 193 | 174 | 217 | 237 | 217 | 192 | 192 | 193 | 193 | 193 | 193 | 193 | 193 | 193 | 146 | 193 | 193 | 146 | 192 | 154 | 144
FCD700A |  | 10000103 | 170000 | 0.28 | 7.2 | 275 | 420 | 226 | 207 | 246 | 263 | 246 | 225 | 225 | 226 | 225 | 225 | 225 | 226 | 226 | 226 | 175 | 226 | 226 | 175 | 225 | 185 | 173
FCD450A |  | 10000104 | 170000 | 0.28 | 7.2 | 209 | 280 | 143 | 123 | 172 | 196 | 172 | 142 | 142 | 143 | 143 | 143 | 143 | 143 | 143 | 143 | 101 | 143 | 143 | 101 | 142 | 108 | 100
FCD400A |  | 10000105 | 170000 | 0.28 | 7.2 | 209 | 250 | 126 | 105 | 156 | 182 | 156 | 125 | 125 | 126 | 126 | 126 | 126 | 126 | 126 | 126 | 86 | 126 | 126 | 86 | 125 | 92 | 85
STAM790H-1 |  | 10041001 | 210000 | 0.3 | 7.85 | 252 | 710 | 306 | 273 | 347 | 382 | 347 | 304 | 304 | 306 | 305 | 305 | 305 | 306 | 306 | 306 | 232 | 306 | 306 | 232 | 304 | 244 | 229

## Aluminum
Criteria
Material | Thickness | MID | Young's | Poisson's | Density
|  |  | Modulus | Ratio
[6 empty] | Rough road | static | Cornerring
Identification |  | medina | [5 empty] | HDT | [6 empty] | MDT |  |  | LDT |  |  | HDB |  |  | MDB |  |  | LDB
-new- | [7 empty] | DOM |  |  |  | EXP |  |  | DOM |  | EXP | DOM |  | EXP | DOM |  | EXP | DOM |  | EXP | DOM | EXP
| mm |  | N/mm2 |  | kg/mm3 |  |  | Cargo | Tipper | FP-R | FV-R | Cargo | Tipper | Tractor | Cargo | Tipper | ALL | Cargo | Tipper | ALL | Sightseeing | City | ALL | Sightseeing | City | ALL | ALL | ALL
A5083P-O | 0.5-40 | 10029001 | 70000 | 0.33 | 2.7 | 54 | 125 | 69 | 62 | 78 | 85 | 78 | 69 | 69 | 69 | 69 | 69 | 69 | 69 | 69 | 69 | 49 | 69 | 69 | 49 | 69 | 53 | 48
A5083P-O | 40<-80 | 10029002 | 70000 | 0.33 | 2.7 | 54 | 115 | 68 | 61 | 77 | 84 | 77 | 68 | 68 | 68 | 68 | 68 | 68 | 68 | 68 | 68 | 48 | 68 | 68 | 48 | 68 | 52 | 47
A5083P-O | 80<-100 | 10029003 | 70000 | 0.33 | 2.7 | 54 | 110 | 66 | 58 | 75 | 83 | 75 | 66 | 66 | 66 | 66 | 66 | 66 | 66 | 66 | 66 | 46 | 66 | 66 | 46 | 66 | 49 | 45
A6061P-O | 0.5<-13 | 10030001 | 70000 | 0.33 | 2.7 | 54 | 85 | 38 | 29 | 51 | 64 | 51 | 37 | 37 | 38 | 37 | 37 | 37 | 38 | 38 | 38 | 22 | 38 | 38 | 22 | 37 | 24 | 21
EN AW-6060-T5 | <5 | 10000301 | 70000 | 0.33 | 2.7 | 54 | 120 | 42 | 33 | 55 | 67 | 55 | 41 | 41 | 42 | 41 | 41 | 41 | 42 | 42 | 42 | 25 | 42 | 42 | 25 | 41 | 27 | 24
EN AW-6060-T5 | 5-25 | 10000302 | 70000 | 0.33 | 2.7 | 54 | 100 | 36 | 28 | 50 | 63 | 50 | 36 | 36 | 36 | 36 | 36 | 36 | 36 | 36 | 36 | 21 | 36 | 36 | 21 | 36 | 23 | 20
ADC12 |  | 10000401 | 70000 | 0.33 | 2.7 | 48 | 70 | 25 | 17 | 39 | 54 | 39 | 24 | 24 | 25 | 25 | 25 | 25 | 25 | 25 | 25 | 12 | 25 | 25 | 12 | 24 | 14 | 12
A5052P-O | 0.2-< | 10028001 | 70000 | 0.33 | 2.7 | 29 | 65 | 44 | 35 | 57 | 69 | 57 | 44 | 44 | 44 | 44 | 44 | 44 | 44 | 44 | 44 | 27 | 44 | 44 | 27 | 44 | 29 | 26
A5052P-H32 | 0.8<-12 | 10028101 | 70000 | 0.33 | 2.7 | 39 | 155 | 55 | 47 | 66 | 76 | 66 | 55 | 55 | 55 | 55 | 55 | 55 | 55 | 55 | 55 | 36 | 55 | 55 | 36 | 55 | 39 | 36
A7003-T5 | <-12 | 10010101 | 70000 | 0.33 | 2.7 | 55 | 245 | 72 | 64 | 80 | 86 | 80 | 71 | 71 | 72 | 72 | 72 | 72 | 72 | 72 | 72 | 51 | 72 | 72 | 51 | 71 | 55 | 50
A7003-T5 | 12<-25 | 10010102 | 70000 | 0.33 | 2.7 | 52 | 235 | 69 | 62 | 78 | 85 | 78 | 69 | 69 | 69 | 69 | 69 | 69 | 69 | 69 | 69 | 49 | 69 | 69 | 49 | 69 | 53 | 48
6N01-T5 | 6<-12 | 10040002 | 70000 | 0.33 | 2.7 | 41 | 175 | 58 | 49 | 68 | 78 | 68 | 57 | 57 | 58 | 57 | 57 | 57 | 58 | 58 | 58 | 38 | 58 | 58 | 38 | 57 | 42 | 38
A5083BE-O | <130 | 10042001 | 70000 | 0.33 | 2.7 | 54 | 110 | 69 | 62 | 78 | 85 | 78 | 69 | 69 | 69 | 69 | 69 | 69 | 69 | 69 | 69 | 49 | 69 | 69 | 49 | 69 | 53 | 48